## up1_2_3_4_psd
time | cond | up1_vtip | up1_feed_solid% | up3_drum_rpm | up3_scroll_rpm | up3_drum_hz | up3_Fg | up3_scroll_diff | up3_solid% | up3_rho | up1_exit_temp | up1_scfh | up1_psig | up1_feed_lbhr | up1feed_rho | up2_h2o_lbhr | up2_psig | up4_pump_inlet_psig | max_up4atom_psig | up4_Tin | up4_Tout | up4atom_scfm | d10 | d20 | d30 | d40 | d50 | d60 | d70 | d80 | d90 | d99
2022-12-02 16:25 | up3_1 | 16.43952 | 25 | 1754 | 1254 | 26.02374 | 429.9855 | 20 | 40.7 | 1117.301 | 54.86254 | 2.002966 | 6.176299 | 249.8408 | 1117.855 | 49.26675 | 3.843621 | 5.515406 | 9.051129 | 143.0595 | 89.55837 | 42.04666 | 5.63 | 6.8 | 7.84 | 8.94 | 10.2 | 11.78 | 13.95 | 17.37 | 24.51 | 60.36
2022-12-07 11:43 | up3_2 | 18.12053 | 25 | 2106 | 1169 | 31.24629 | 619.8853 | 37.48 | 42.67 | null | 69.18785 | 1.703907 | 7.815981 | 210.498 | 1119.135 | 44.43518 | 5.475139 | 6.81663 | 5.716413 | 143.2455 | 89.57746 | 42.63107 | 5.47 | 6.43 | 7.21 | 7.95 | 8.72 | 9.58 | 10.65 | 12.19 | 15.04 | 29.54
2022-12-07 14:49 | up3_3 | 18.10856 | 25 | 1687 | 858 | 25.02967 | 397.7634 | 33.16 | 40.61 | null | 69.78376 | 1.684863 | 8.746067 | 210.7112 | 1119.143 | 43.19046 | 6.3634 | 6.821196 | 7.289381 | 143.1532 | 89.84333 | 42.44649 | 5.48 | 6.54 | 7.4 | 8.21 | 9.07 | 10.04 | 11.24 | 12.95 | 16.2 | 34.12
2022-12-07 17:40 | up3_4 | 19.27913 | 25 | 1687 | 858 | 25.02967 | 397.7634 | 33.16 | 38.77 | null | 72.69746 | 1.691748 | 7.219744 | 209.7389 | 1119.136 | 41.59118 | 4.862545 | 6.805123 | 10.95667 | 143.3733 | 89.86912 | 56.10537 | 5.39 | 6.37 | 7.15 | 7.9 | 8.67 | 9.53 | 10.59 | 12.11 | 14.9 | 29.26

## sem_sample_no_filename
Sample No | cond |  | filename
114641 | up3_1 | 2022105_1705 | SEM_X <sample no>_<a/b/null><magnification><k/null>x0
114642 | up3_2 | 2022106_1350
114643 | up3_3 | 2022106_1515 | filename w/ k -> <magnification> * 1000
114644 | up3_4 | 2022106_1742

## up3_1
s | Pa.s | Pa | 1/s | °C
step_time | Viscosity | Stress | shear_rate | temp
15.0003 | 324.723 | 103.343 | 0.318249 | 24.9
30.0003 | 242.696 | 122.416 | 0.504401 | 24.92
45.0003 | 176.326 | 140.959 | 0.799423 | 24.92
60.0003 | 126.204 | 159.893 | 1.26694 | 24.94
75.0003 | 81.5131 | 163.673 | 2.00794 | 24.95
90.0003 | 42.929 | 136.614 | 3.18234 | 24.96
105 | 28.3285 | 142.876 | 5.04354 | 24.99
120 | 18.3623 | 146.773 | 7.99318 | 25.01
135 | 11.9929 | 151.936 | 12.6688 | 25.01
150 | 8.09662 | 162.564 | 20.078 | 25.02
165 | 5.56537 | 177.094 | 31.8207 | 25.03
180 | 3.87431 | 195.392 | 50.4325 | 25.04
195 | 2.57347 | 205.706 | 79.9332 | 25.04
210 | 1.77265 | 224.569 | 126.685 | 25.04
225 | 1.16162 | 233.23 | 200.78 | 25.05
240 | 0.475146 | 151.2 | 318.218 | 25.05
255 | 0.211612 | 106.724 | 504.339 | 25.04
270 | 0.174348 | 139.36 | 799.317 | 25.04
285 | 0.148849 | 188.568 | 1266.84 | 25.02
300 | 0.0948091 | 179.115 | 1889.22 | 25.03

## up3_2
s | Pa.s | Pa | 1/s | °C
step_time | Viscosity | Stress | shear_rate | temp
15.0003 | 638.485 | 203.245 | 0.318323 | 24.76
30.0003 | 448.197 | 226.13 | 0.504532 | 24.83
45.0003 | 316.945 | 253.448 | 0.799659 | 24.91
60.0003 | 226.597 | 287.171 | 1.26732 | 24.97
75.0003 | 156.527 | 314.387 | 2.00852 | 25.05
90.0003 | 80.0644 | 254.888 | 3.18354 | 25.08
105 | 43.1747 | 217.822 | 5.04514 | 25.13
120 | 29.4066 | 235.14 | 7.99616 | 25.15
135 | 18.8379 | 238.721 | 12.6724 | 25.16
150 | 12.2933 | 246.902 | 20.0844 | 25.17
165 | 8.23736 | 262.204 | 31.8311 | 25.16
180 | 5.49106 | 277.031 | 50.4512 | 25.15
195 | 3.76427 | 300.989 | 79.9595 | 25.13
210 | 2.58968 | 328.192 | 126.731 | 25.11
225 | 1.58032 | 317.379 | 200.832 | 25.09
240 | 0.847902 | 269.912 | 318.329 | 25.05
255 | 0.313448 | 158.13 | 504.485 | 25.04
270 | 0.0891077 | 71.2456 | 799.544 | 25.03
285 | 0.0245063 | 31.053 | 1267.14 | 25.01
300 | 0.00418125 | 7.90123 | 1889.68 | 24.99

## up3_3
s | Pa.s | Pa | 1/s | °C
step_time | Viscosity | Stress | shear_rate | temp
15.0003 | 324.723 | 103.343 | 0.318249 | 24.9
30.0003 | 242.696 | 122.416 | 0.504401 | 24.92
45.0003 | 176.326 | 140.959 | 0.799423 | 24.92
60.0003 | 126.204 | 159.893 | 1.26694 | 24.94
75.0003 | 81.5131 | 163.673 | 2.00794 | 24.95
90.0003 | 42.929 | 136.614 | 3.18234 | 24.96
105 | 28.3285 | 142.876 | 5.04354 | 24.99
120 | 18.3623 | 146.773 | 7.99318 | 25.01
135 | 11.9929 | 151.936 | 12.6688 | 25.01
150 | 8.09662 | 162.564 | 20.078 | 25.02
165 | 5.56537 | 177.094 | 31.8207 | 25.03
180 | 3.87431 | 195.392 | 50.4325 | 25.04
195 | 2.57347 | 205.706 | 79.9332 | 25.04
210 | 1.77265 | 224.569 | 126.685 | 25.04
225 | 1.16162 | 233.23 | 200.78 | 25.05
240 | 0.475146 | 151.2 | 318.218 | 25.05
255 | 0.211612 | 106.724 | 504.339 | 25.04
270 | 0.174348 | 139.36 | 799.317 | 25.04
285 | 0.148849 | 188.568 | 1266.84 | 25.02
300 | 0.0948091 | 179.115 | 1889.22 | 25.03

## up3_4
s | Pa.s | Pa | 1/s | °C
step_time | Viscosity | Stress | shear_rate | temp
15.0003 | 789.599 | 251.245 | 0.318193 | 24.97
30.0003 | 621.602 | 313.499 | 0.50434 | 25
45.0003 | 467.319 | 373.555 | 0.799357 | 25.01
60.0003 | 333.833 | 422.926 | 1.26688 | 25.04
75.0003 | 216.907 | 435.479 | 2.00768 | 25.05
90.0003 | 127.278 | 404.965 | 3.18174 | 25.06
105 | 70.388 | 354.92 | 5.04234 | 25.06
120 | 43.2279 | 345.446 | 7.99128 | 25.06
135 | 26.7968 | 339.375 | 12.6648 | 25.06
150 | 16.929 | 339.796 | 20.0718 | 25.05
165 | 11.0583 | 351.775 | 31.8109 | 25.05
180 | 7.52758 | 379.535 | 50.4192 | 25.04
195 | 5.07691 | 405.677 | 79.9063 | 25.03
210 | 3.61342 | 457.644 | 126.651 | 25.03
225 | 2.76172 | 554.357 | 200.729 | 25.02
240 | 1.83019 | 582.182 | 318.099 | 25.02
255 | 0.888319 | 447.831 | 504.133 | 25.01
270 | 0.33326 | 266.271 | 798.988 | 25.01
285 | 0.0302171 | 38.2638 | 1266.3 | 25.01
300 | 0.0038198 | 7.21339 | 1888.42 | 25