## up1_feed_0.25
up1_feed 24.98%
Step time | Temperature | Stress | Shear rate | Viscosity
s | °C | Pa | 1/s | Pa.s
135 | 25.03 | 0.0278327 | 12.6707 | 0.00219662
150 | 25.03 | 0.0417879 | 20.081 | 0.00208096
165 | 25.03 | 0.067969 | 31.8257 | 0.00213566
180 | 25.02 | 0.105903 | 50.4399 | 0.00209959
195 | 25.02 | 0.16202 | 79.9413 | 0.00202674
210 | 25.01 | 0.248393 | 126.701 | 0.00196046
225 | 25.01 | 0.388594 | 200.808 | 0.00193515
240 | 25 | 0.592706 | 318.249 | 0.00186239
255 | 25 | 0.923574 | 504.4 | 0.00183103
270 | 25 | 1.45251 | 799.401 | 0.001817
285 | 24.99 | 2.35838 | 1266.97 | 0.00186142
300 | 24.99 | 3.78138 | 1889.49 | 0.00200126

## up1_feed_0.2
Sample 4
up1 20%- control
Step time | Temperature | Stress | Shear rate | Viscosity
s | °C | Pa | 1/s | Pa.s
135 | 25.06 | 0.0335847 | 12.6707 | 0.00265057
150 | 25.05 | 0.0446601 | 20.0816 | 0.00222393
165 | 25.04 | 0.06968 | 31.8279 | 0.00218928
180 | 25.02 | 0.110203 | 50.4435 | 0.00218468
195 | 25.01 | 0.161269 | 79.9469 | 0.0020172
210 | 25 | 0.245531 | 126.709 | 0.00193775
225 | 24.99 | 0.377255 | 200.82 | 0.00187857
240 | 24.99 | 0.585162 | 318.282 | 0.0018385
255 | 24.98 | 0.906743 | 504.433 | 0.00179755
270 | 24.98 | 1.42381 | 799.49 | 0.0017809
285 | 24.98 | 2.31385 | 1267.14 | 0.00182604
300 | 24.98 | 3.71128 | 1889.69 | 0.00196396

## up1_feed_0.13
Sample 1
up1 13%-control
Step time | Temperature | Stress | Shear rate | Viscosity
s | °C | Pa | 1/s | Pa.s
81.0003 | 25.05 | 0.037648 | 12.6684 | 0.00297181
90.0003 | 25.06 | 0.0597561 | 20.0784 | 0.00297614
99.0003 | 25.05 | 0.0886626 | 31.8227 | 0.00278614
108 | 25.05 | 0.119049 | 50.434 | 0.00236049
117 | 25.06 | 0.170884 | 79.9317 | 0.00213788
126 | 25.05 | 0.255178 | 126.686 | 0.00201425
135 | 25.06 | 0.379784 | 200.788 | 0.00189147
144 | 25.04 | 0.579432 | 318.224 | 0.00182083
153 | 25.04 | 0.899822 | 504.348 | 0.00178413
162 | 25.04 | 1.41442 | 799.352 | 0.00176946
171 | 25.03 | 2.25409 | 1266.87 | 0.00177926
180 | 25.03 | 3.58181 | 1889.54 | 0.0018956

## cond2
Sample 3
up1 cond2
Step time | Temperature | Stress | Shear rate | Viscosity
s | °C | Pa | 1/s | Pa.s | fit
135 | 25.05 | 0.0670325 | 12.6709 | 0.00529026 | #REF!
150 | 25.04 | 0.0880414 | 20.0824 | 0.00438401 | #REF!
165 | 25.04 | 0.108522 | 31.8291 | 0.00340953 | #REF!
180 | 25.03 | 0.136081 | 50.4456 | 0.00269757 | #REF!
195 | 25.02 | 0.195877 | 79.9499 | 0.00245 | #REF!
210 | 25.01 | 0.277863 | 126.712 | 0.00219288 | #REF!
225 | 25.02 | 0.411409 | 200.827 | 0.00204857 | #REF!
240 | 25.01 | 0.618206 | 318.289 | 0.00194228 | #REF!
255 | 25 | 0.930612 | 504.451 | 0.0018448 | #REF!
270 | 24.99 | 1.41281 | 799.519 | 0.00176708 | #REF!
285 | 25 | 2.226 | 1267.15 | 0.0017567 | #REF!
300 | 24.99 | 3.50065 | 1889.74 | 0.00185245 | #REF!

## cond4
Sample 6
up1 cond4
Step time | Temperature | Stress | Shear rate | Viscosity
s | °C | Pa | 1/s | Pa.s
135 | 25.04 | 3.32963 | 12.67 | 0.262797
150 | 25.04 | 3.31406 | 20.0805 | 0.165039
165 | 25.02 | 3.1104 | 31.8253 | 0.0977335
180 | 25.01 | 3.96469 | 50.4394 | 0.0786031
195 | 25 | 6.16391 | 79.9405 | 0.0771062
210 | 25 | 7.78917 | 126.699 | 0.0614776
225 | 24.99 | 9.23556 | 200.803 | 0.0459932
240 | 24.98 | 10.7563 | 318.251 | 0.0337981
255 | 24.97 | 12.5919 | 504.393 | 0.0249644
270 | 24.98 | 14.7984 | 799.405 | 0.0185117
285 | 24.97 | 17.6315 | 1266.98 | 0.0139162
300 | 24.97 | 21.3016 | 1889.51 | 0.0112736

## cond5
Sample 8
up1 cond5
Step time | Temperature | Stress | Shear rate | Viscosity
s | °C | Pa | 1/s | Pa.s
135 | 25.05 | 2.42679 | 12.6698 | 0.191541
150 | 25.05 | 2.61622 | 20.0803 | 0.130288
165 | 25.04 | 3.4402 | 31.8255 | 0.108096
180 | 25.02 | 4.68316 | 50.4402 | 0.0928457
195 | 25.02 | 8.30603 | 79.9398 | 0.103903
210 | 25 | 10.7287 | 126.699 | 0.0846789
225 | 24.99 | 12.3559 | 200.801 | 0.0615332
240 | 24.98 | 14.1361 | 318.25 | 0.0444183
255 | 24.98 | 16.484 | 504.397 | 0.0326805
270 | 24.98 | 19.5608 | 799.421 | 0.0244687
285 | 24.98 | 23.8771 | 1266.97 | 0.0188459
300 | 24.97 | 29.326 | 1889.48 | 0.0155206

## cond8
sample 9
up1 cond8
Step time | Temperature | Stress | Shear rate | Viscosity
s | °C | Pa | 1/s | Pa.s
135 | 25.12 | 9.75861 | 12.6704 | 0.77019
150 | 25.09 | 10.1744 | 20.0806 | 0.506679
165 | 25.07 | 10.9538 | 31.8259 | 0.34418
180 | 25.04 | 11.5809 | 50.4398 | 0.229598
195 | 25.01 | 13.0886 | 79.941 | 0.163728
210 | 24.98 | 14.2897 | 126.698 | 0.112786
225 | 24.97 | 15.234 | 200.807 | 0.0758641
240 | 24.96 | 16.3622 | 318.246 | 0.0514137
255 | 24.94 | 17.9381 | 504.409 | 0.0355627
270 | 24.94 | 20.1811 | 799.419 | 0.0252447
285 | 24.93 | 23.3121 | 1267.02 | 0.0183992
300 | 24.93 | 27.0811 | 1889.51 | 0.0143324

## cond9
sample 10
up1 cond9
Step time | Temperature | Stress | Shear rate | Viscosity
s | °C | Pa | 1/s | Pa.s
135 | 25.04 | 2.1454 | 12.6707 | 0.169321
150 | 25.04 | 2.73049 | 20.0813 | 0.135972
165 | 25.02 | 3.09923 | 31.8264 | 0.0973793
180 | 25.02 | 4.02258 | 50.4415 | 0.0797475
195 | 25.01 | 5.28204 | 79.9444 | 0.0660714
210 | 25.01 | 6.36063 | 126.701 | 0.0502018
225 | 24.99 | 7.57193 | 200.805 | 0.0377079
240 | 25 | 8.70582 | 318.256 | 0.0273548
255 | 25 | 10.1065 | 504.428 | 0.0200355
270 | 24.99 | 11.9852 | 799.436 | 0.0149921
285 | 24.99 | 14.7028 | 1267.04 | 0.011604
300 | 24.99 | 18.2956 | 1889.55 | 0.00968256

## cond11
sample 11
up1 cond11
Step time | Temperature | Stress | Shear rate | Viscosity
s | °C | Pa | 1/s | Pa.s
135 | 25.05 | 3.78232 | 12.6698 | 0.29853
150 | 25.03 | 2.45452 | 20.0806 | 0.122234
165 | 25.03 | 2.46224 | 31.8254 | 0.0773671
180 | 25.02 | 3.11593 | 50.4387 | 0.0617766
195 | 25.01 | 4.88912 | 79.9379 | 0.0611614
210 | 25.01 | 7.06571 | 126.695 | 0.0557696
225 | 25 | 8.14381 | 200.799 | 0.0405571
240 | 24.99 | 9.19191 | 318.234 | 0.0288842
255 | 24.99 | 10.445 | 504.366 | 0.0207091
270 | 24.99 | 11.9597 | 799.373 | 0.0149614
285 | 24.99 | 14.1198 | 1266.91 | 0.011145
300 | 24.98 | 16.7492 | 1889.36 | 0.00886497

## cond12
sample 12
up1 cond12
Step time | Temperature | Stress | Shear rate | Viscosity
s | °C | Pa | 1/s | Pa.s
135 | 25.03 | 0.252609 | 12.6703 | 0.0199372
150 | 25.04 | 0.693798 | 20.0809 | 0.0345501
165 | 25.02 | 1.71661 | 31.8258 | 0.0539377
180 | 25.02 | 2.59499 | 50.441 | 0.0514461
195 | 25.01 | 3.56698 | 79.9417 | 0.0446197
210 | 25 | 4.11005 | 126.695 | 0.0324405
225 | 24.99 | 5.11369 | 200.797 | 0.0254669
240 | 25 | 6.16865 | 318.243 | 0.0193835
255 | 24.99 | 7.31565 | 504.395 | 0.0145038
270 | 24.99 | 8.84651 | 799.428 | 0.0110661
285 | 24.99 | 10.9688 | 1266.98 | 0.00865749
300 | 24.99 | 13.5832 | 1889.46 | 0.0071889

## cond14
sample 13
up1 cond14
Step time | Temperature | Stress | Shear rate | Viscosity
s | °C | Pa | 1/s | Pa.s
135 | 25.05 | 6.81844 | 12.67 | 0.538157
150 | 25.05 | 8.54445 | 20.0802 | 0.425517
165 | 25.04 | 7.77506 | 31.8253 | 0.244305
180 | 25.03 | 9.46861 | 50.4392 | 0.187723
195 | 25.01 | 13.7324 | 79.9408 | 0.171782
210 | 25.01 | 17.5446 | 126.697 | 0.138476
225 | 25 | 19.6834 | 200.802 | 0.0980243
240 | 24.99 | 21.5141 | 318.247 | 0.067602
255 | 24.98 | 23.5365 | 504.383 | 0.046664
270 | 24.98 | 26.0977 | 799.402 | 0.0326465
285 | 24.98 | 29.4154 | 1266.97 | 0.023217
300 | 24.97 | 33.288 | 1889.53 | 0.0176171

## cond15
Sample 16
up1 cond15
Step time | Temperature | Stress | Shear rate | Viscosity
s | °C | Pa | 1/s | Pa.s
135 | 25.03 | 1.63251 | 12.6694 | 0.128854
150 | 25.03 | 2.78825 | 20.0801 | 0.138856
165 | 25.02 | 3.87357 | 31.825 | 0.121714
180 | 25.02 | 6.20418 | 50.4373 | 0.123008
195 | 25.01 | 10.1169 | 79.9391 | 0.126558
210 | 25.02 | 14.021 | 126.692 | 0.11067
225 | 25.01 | 16.6077 | 200.796 | 0.0827097
240 | 25 | 18.9559 | 318.225 | 0.0595675
255 | 25 | 21.4018 | 504.363 | 0.0424333
270 | 25 | 24.2234 | 799.353 | 0.0303037
285 | 25 | 28.0411 | 1266.91 | 0.0221335
300 | 24.99 | 33.0201 | 1889.36 | 0.0174768

## up1_up4_psd
cond | up1_vtip | sample_type | up1_feed_solid% | up1_feed_lbhr | up4_feed | up1feed_rho | up1_scfh | up1_exit_temp | up4atom_scfm | d10 | d20 | d30 | d40 | d50 | d60 | d70 | d80 | d90 | d99 | up1_psig | max_up4atom_psig
2 | 4.37264 | m | 13.22 | 109.65 | 119.2 | 1065.8 | 0.025378 | 21.949 | 36.044 | 0.108 | 0.13 | 0.149 | 0.166 | 0.183 | 0.202 | 0.225 | 0.257 | 0.326 | 13.08 | 7.8885 | 4.6829
2 | 4.37264 | p | 13.22 | 109.65 | 119.2 | 1065.8 | 0.025378 | 21.949 | 36.044 | 7.55 | 10.48 | 13.43 | 16.51 | 19.85 | 23.7 | 28.45 | 35.05 | 46.91 | 104.1 | 7.8885 | 4.6829
4 | 10.56856 | m | 19.98 | 110.29 | 114.52 | 1095.2 | 0 | 45.501 | 35.935 | 6.84 | 7.86 | 8.67 | 9.43 | 10.19 | 11.03 | 12.04 | 13.38 | 15.69 | 25.19 | 8.5576 | 4.1178
4 | 10.56856 | p | 19.98 | 110.29 | 114.52 | 1095.2 | 0 | 45.122 | 35.935 | 6.02 | 7.33 | 8.46 | 9.61 | 10.9 | 12.45 | 14.52 | 17.75 | 24.88 | 71.23 | 8.5576 | 4.1178
5 | 6.924828 | m | 19.64 | 110.14 | 110.8 | 1092.2 | 0.00206 | 30.136 | 42.904 | 7.27 | 8.09 | 8.73 | 9.35 | 9.97 | 10.65 | 11.48 | 12.6 | 14.52 | 22.33 | 8.4834 | 5.9524
5 | 6.924828 | p | 19.64 | 110.14 | 110.8 | 1092.2 | 0.00206 | 30.136 | 42.904 | 6.11 | 8.1 | 10.08 | 12.2 | 14.6 | 17.45 | 21.12 | 26.55 | 36.89 | 84.59 | 8.4834 | 5.9524
8 | 8.479471 | m | 19.17 | 109.84 | 153.57 | 1093.7 | 0.0016309 | 36.144 | 29.979 | 6.56 | 7.48 | 8.21 | 8.9 | 9.6 | 10.37 | 11.3 | 12.53 | 14.66 | 23.1 | 8.4561 | 2.6658
8 | 8.479471 | p | 19.17 | 109.84 | 153.57 | 1093.7 | 0.0016309 | 36.144 | 29.979 | 6.37 | 8.24 | 10.16 | 12.45 | 15.31 | 18.95 | 23.7 | 30.35 | 41.88 | 93.43 | 8.4561 | 2.6658
9 | 9.623228 | m | 19.62 | 109.98 | 114.84 | 1092.6 | 0.0012017 | 44.668 | 29.822 | 7.25 | 8.18 | 8.93 | 9.64 | 10.37 | 11.18 | 12.16 | 13.46 | 15.72 | 24.67 | 3.1987 | 2.8339
9 | 9.623228 | p | 19.62 | 109.98 | 114.84 | 1092.6 | 0.0012017 | 44.668 | 29.822 | 5.38 | 6.62 | 7.83 | 9.26 | 11.12 | 13.79 | 17.8 | 24.16 | 36.03 | 82.79 | 3.1987 | 2.8339
11 | 12.40476 | m | 19.62 | 109.81 | 114.02 | 1092.2 | 0.0044919 | 60.754 | 42.648 | 8.23 | 9.42 | 10.32 | 11.16 | 12 | 12.92 | 14.03 | 15.5 | 18.09 | 28.88 | 8.5131 | 6.5354
11 | 12.40476 | p | 19.62 | 109.81 | 114.02 | 1092.2 | 0.0044919 | 60.754 | 42.648 | 3.92 | 5.03 | 6.2 | 7.46 | 8.82 | 10.39 | 12.33 | 15.1 | 20.5 | 49.6 | 8.5131 | 6.5354
12 | 9.621755 | m | 18.99 | 150.03 | 121.17 | 1091.2 | 0.00445 | 40.648 | 42.378 | 6.41 | 7.5 | 8.35 | 9.15 | 9.96 | 10.84 | 11.89 | 13.3 | 15.75 | 26.22 | 8.745 | 11.359
12 | 9.621755 | p | 18.99 | 150.03 | 121.17 | 1091.2 | 0.00445 | 40.648 | 42.378 | 5.97 | 7.52 | 8.88 | 10.29 | 11.87 | 13.77 | 16.28 | 20.07 | 27.74 | 64.34 | 8.745 | 11.359
14 | 9.612242 | m | 24.98 | 110.62 | 108.9 | 1119 | 0.0009156 | 41.351 | 41.345 | 5.83 | 6.98 | 7.93 | 8.83 | 9.74 | 10.73 | 11.9 | 13.44 | 16.08 | 26.88 | 8.9677 | 10.678
14 | 9.612242 | p | 24.98 | 110.62 | 108.9 | 1119 | 0.0009156 | 41.351 | 41.345 | 5.28 | 6.66 | 8.05 | 9.72 | 11.82 | 14.59 | 18.41 | 24.23 | 35.52 | 89.33 | 8.9677 | 10.678
15 | 7.411029 | m | 24.93 | 110.57 | 107.02 | 1117.8 | 0.0062086 | 35.119 | 41.291 | 6.32 | 7.36 | 8.17 | 8.93 | 9.71 | 10.56 | 11.6 | 12.98 | 15.41 | 26.01 | 7.4694 | 9.998
15 | 7.411029 | p | 24.93 | 110.57 | 107.02 | 1117.8 | 0.0062086 | 35.119 | 41.291 | 5.86 | 7.6 | 9.37 | 11.38 | 13.74 | 16.66 | 20.43 | 26.02 | 36.57 | 83.87 | 7.4694 | 9.998